## Sheet1
Mean Thick 3D (µm) | SD Thick 3D (µm) | Mean Thick 3D (µm) | SD Thick 3D (µm)
174.465 | 55.017 | 111.999 | 38.268
176.93 | 52.461 | 116.85 | 35.356
178.347 | 51.082 | 118.933 | 34.211
179.023 | 50.593 | 119.213 | 33.543
178.219 | 50.467 | 119.868 | 33.123
176.408 | 50.297 | 120.716 | 33.092
173.327 | 50.182 | 122.239 | 32.547
170.968 | 49.751 | 124.258 | 31.415
168.05 | 49.255 | 126.743 | 30.751
166.604 | 48.342 | 128.723 | 31.312
165.355 | 47.916 | 129.316 | 33.033
163.224 | 47.826 | 129.903 | 34.858
161.254 | 47.833 | 131.277 | 36.144
160.352 | 47.685 | 132.906 | 36.706
159.667 | 47.343 | 135.162 | 36.755
159.243 | 46.715 | 136.211 | 37.29
158.838 | 46.576 | 137.377 | 37.447
158.805 | 46.717 | 139.074 | 36.846
158.2 | 47.025 | 140.613 | 35.853
158.192 | 47.009 | 141.021 | 35.561
157.81 | 46.961 | 141.451 | 35.702
157.908 | 46.915 | 142.086 | 35.545
158.151 | 46.961 | 141.889 | 35.534
158.263 | 47.072 | 141.314 | 35.358
158.33 | 47.261 | 140.442 | 35.267
158.346 | 47.282 | 140.085 | 35.316
158.05 | 47.365 | 139.335 | 35.523
158.044 | 47.473 | 139.319 | 35.652
157.898 | 47.709 | 139.308 | 36.748
157.697 | 47.674 | 140.091 | 37.776
157.291 | 47.848 | 140.276 | 38.924
157.582 | 47.53 | 140.469 | 39.359
158.196 | 47.124 | 141.231 | 39.402
159.041 | 46.779 | 141.993 | 39.154
159.673 | 46.754 | 143.985 | 38.537
160.301 | 46.977 | 145.658 | 38.597
160.618 | 47.354 | 147.52 | 38.48
161.121 | 47.429 | 149.076 | 38.042
161.939 | 47.238 | 150.518 | 37.347
162.845 | 46.834 | 151.1 | 36.764
163.446 | 46.66 | 151.322 | 36.369
163.454 | 46.911 | 151.596 | 35.887
163.042 | 47.181 | 151.616 | 35.507
162.86 | 47.238 | 151.651 | 34.983
163.058 | 47.23 | 150.98 | 34.966
163.288 | 47.124 | 150.928 | 34.931
163.595 | 47.059 | 150.877 | 35.12
163.752 | 46.931 | 150.231 | 35.868
163.978 | 46.715 | 150.055 | 36.609
164.364 | 46.38 | 150.283 | 37.162
164.735 | 46.227 | 150.553 | 37.258
165.128 | 46.127 | 151.122 | 37.359
165.297 | 46.06 | 152.354 | 37.215
165.195 | 45.985 | 153.508 | 37.012
165.1 | 45.8 | 154.777 | 36.732
164.981 | 45.343 | 156.868 | 36.48
164.976 | 44.837 | 159.025 | 36.414
165.035 | 44.499 | 160.888 | 36.235
164.961 | 44.205 | 162.541 | 35.914
164.985 | 44.149 | 163.636 | 35.96
164.997 | 44.349 | 164.219 | 36.069
165.05 | 44.784 | 164.779 | 36.383
165.22 | 45.245 | 164.988 | 36.568
165.578 | 45.754 | 165.189 | 36.356
165.927 | 45.919 | 165.483 | 36.56
166.463 | 45.709 | 165.593 | 37.105
166.754 | 45.467 | 165.119 | 37.916
166.899 | 45.527 | 164.307 | 38.344
167.005 | 45.851 | 163.892 | 38.521
167.164 | 46.338 | 163.788 | 38.646
167.248 | 46.591 | 163.993 | 38.84
167.308 | 46.851 | 164.74 | 38.642
167.576 | 46.822 | 165.217 | 38.507
168.062 | 46.614 | 165.797 | 38.347
168.384 | 46.461 | 166.035 | 38.626
168.129 | 46.447 | 166.535 | 38.825
167.994 | 46.281 | 167.235 | 39.221
167.629 | 46.24 | 167.871 | 39.557
167.286 | 46.28 | 168.637 | 39.426
167.354 | 46.073 | 169.894 | 39.04
167.574 | 45.613 | 170.947 | 38.371
168.042 | 45.037 | 171.303 | 37.649
168.449 | 44.633 | 171.694 | 36.874
168.55 | 44.458 | 172.372 | 36.056
168.394 | 44.335 | 173.449 | 35.135
168.527 | 44.03 | 174.086 | 34.554
168.301 | 43.715 | 174.076 | 34.594
167.915 | 43.436 | 173.623 | 34.941
167.469 | 43.436 | 172.814 | 35.589
167.25 | 43.682 | 172.398 | 36.392
167.499 | 43.677 | 172.531 | 37.171
168.027 | 43.789 | 173.74 | 37.751
168.623 | 43.92 | 175.385 | 38.282
169.09 | 44.122 | 176.876 | 38.617
169.541 | 44.094 | 178.864 | 38.854
170.216 | 43.83 | 180.313 | 39.415
171.058 | 43.473 | 182.002 | 39.692
171.655 | 43.277 | 183.897 | 39.676
172.02 | 43.207 | 184.981 | 39.555
172.453 | 43.003 | 185.66 | 39.423
172.644 | 42.856 | 185.691 | 39.322
172.782 | 42.71 | 185.418 | 39.082
172.659 | 42.765 | 184.498 | 38.926
172.901 | 42.581 | 183.311 | 39.083
172.855 | 42.651 | 182.259 | 39.035
172.544 | 42.783 | 181.334 | 38.726
172.436 | 42.861 | 180.228 | 38.045
172.523 | 43.02 | 178.989 | 37.44
172.773 | 43.014 | 178.295 | 37.066
173.18 | 42.985 | 177.627 | 36.951
173.855 | 42.704 | 177.208 | 36.926
174.58 | 42.361 | 177.782 | 36.721
175.293 | 42.292 | 178.166 | 36.9
175.979 | 42.179 | 178.232 | 37.222
176.612 | 42.063 | 178.845 | 37.23
177.141 | 41.972 | 179.197 | 37.022
177.61 | 41.896 | 179.955 | 36.465
178.035 | 41.86 | 180.374 | 35.989
178.346 | 41.796 | 180.354 | 35.837
178.295 | 41.879 | 180.168 | 35.763
178.148 | 41.978 | 180.117 | 35.838
178.227 | 41.732 | 179.849 | 35.546
178.314 | 41.305 | 179.362 | 35.237
178.352 | 40.939 | 178.977 | 34.878
178.599 | 40.437 | 178.219 | 34.662
178.701 | 39.96 | 177.212 | 34.323
178.774 | 39.616 | 176.277 | 33.971
178.619 | 39.431 | 175.566 | 33.572
178.492 | 39.268 | 175.062 | 33.217
178.528 | 39.035 | 174.884 | 33.228
178.721 | 38.831 | 174.934 | 33.712
179.063 | 38.702 | 175.493 | 34.174
179.407 | 38.865 | 176.329 | 34.303
179.967 | 39.05 | 176.674 | 34.514
180.497 | 39.309 | 176.41 | 35.184
180.908 | 39.5 | 175.981 | 35.85
181.284 | 39.677 | 175.77 | 35.882
181.554 | 39.8 | 175.229 | 35.849
181.996 | 39.853 | 175.084 | 35.724
182.163 | 40.058 | 175.006 | 35.857
182.138 | 40.142 | 174.64 | 35.72
182.078 | 40.021 | 174.474 | 35.62
182.056 | 39.598 | 174.617 | 35.386
181.911 | 39.079 | 174.68 | 35.005
181.65 | 38.743 | 174.45 | 34.316
181.409 | 38.456 | 173.924 | 33.546
181.415 | 38.146 | 173.334 | 32.733
181.888 | 37.677 | 172.696 | 32.154
182.364 | 37.362 | 171.996 | 32.29
182.665 | 37.094 | 171.64 | 32.433
182.901 | 37 | 171.548 | 32.262
183.242 | 36.771 | 171.472 | 32.131
183.217 | 36.858 | 171.371 | 32.026
183.147 | 37.153 | 171.544 | 31.916
183.228 | 37.349 | 171.77 | 31.666
183.328 | 37.357 | 171.554 | 31.278
183.524 | 37.356 | 171.338 | 31.11
183.566 | 37.391 | 170.727 | 31.232
183.355 | 37.484 | 169.785 | 31.55
183.039 | 37.521 | 168.742 | 31.744
182.828 | 37.458 | 168.208 | 31.571
182.73 | 37.273 | 167.667 | 31.311
182.617 | 37.22 | 167.304 | 31.227
182.731 | 37.107 | 167.475 | 31.454
182.827 | 36.966 | 167.969 | 31.866
183.231 | 36.754 | 168.683 | 32.112
183.8 | 36.54 | 169.342 | 32.329
184.304 | 36.396 | 169.461 | 32.787
184.839 | 36.299 | 169.423 | 33.306
185.292 | 36.463 | 169.443 | 33.375
185.622 | 36.794 | 169.485 | 33.241
185.807 | 37.228 | 169.391 | 33.037
185.794 | 37.619 | 169.391 | 32.795
185.918 | 37.827 | 169.524 | 32.328
186.226 | 37.845 | 169.842 | 31.946
186.514 | 37.711 | 170.059 | 31.963
186.936 | 37.394 | 169.891 | 32.097
187.229 | 37.089 | 169.711 | 32.194
187.321 | 36.954 | 169.446 | 32.287
187.193 | 36.917 | 169.334 | 32.557
186.843 | 36.921 | 169.162 | 32.97
186.301 | 37.007 | 168.988 | 33.508
185.992 | 36.951 | 169.184 | 33.662
185.89 | 36.792 | 169.378 | 33.72
185.856 | 36.558 | 169.78 | 33.679
185.913 | 36.278 | 170.271 | 33.904
186.126 | 35.974 | 170.501 | 33.913
186.311 | 35.753 | 170.958 | 33.517
186.486 | 35.622 | 171.485 | 33.022
186.666 | 35.595 | 172.051 | 32.362
186.874 | 35.593 | 172.268 | 32.124
186.729 | 35.908 | 172.848 | 31.772
186.525 | 36.27 | 173.895 | 31.797
186.34 | 36.499 | 174.53 | 32.11
186.127 | 36.547 | 175.486 | 32.212
186.105 | 36.446 | 176.458 | 32.428
186.138 | 36.241 | 176.697 | 32.86
186.045 | 36.142 | 177.048 | 33.48
185.876 | 35.985 | 177.229 | 34.164
185.756 | 35.728 | 177.213 | 34.766
185.577 | 35.426 | 177.42 | 35.44
185.169 | 35.066 | 178.039 | 36.223
184.58 | 34.6 | 178.996 | 36.864
183.81 | 34.233 | 180.221 | 37.352
183.067 | 34.138 | 181.355 | 37.617
182.502 | 34.306 | 181.96 | 37.94
182.065 | 34.484 | 182.926 | 38.187
181.624 | 34.595 | 183.425 | 38.7
181.272 | 34.703 | 183.887 | 38.969
180.973 | 34.802 | 184.238 | 39.28
180.967 | 34.783 | 184.493 | 39.413
181.12 | 34.541 | 184.586 | 39.626
181.388 | 34.296 | 184.676 | 39.656
181.576 | 34.083 | 184.809 | 39.582
181.436 | 33.897 | 185.296 | 39.466
181.182 | 33.751 | 185.638 | 39.503
180.993 | 33.464 | 186.166 | 39.398
180.63 | 33.121 | 186.545 | 39.42
180.157 | 32.898 | 187.011 | 39.345
179.476 | 32.852 | 187.62 | 39.521
178.855 | 32.975 | 188.069 | 39.753
178.51 | 33.184 | 188.159 | 39.915
178.572 | 33.382 | 188.661 | 39.984
178.355 | 33.73 | 188.823 | 39.974
178.18 | 34.125 | 189.407 | 39.654
177.982 | 34.415 | 190.088 | 39.243
177.952 | 34.603 | 190.787 | 39.047
178.286 | 34.749 | 191.795 | 38.512
178.896 | 34.834 | 192.093 | 38.232
179.311 | 34.888 | 192.619 | 37.958
179.698 | 34.975 | 193.183 | 37.95
180.008 | 35.037 | 193.051 | 38.103
180.217 | 35.139 | 192.342 | 38.445
180.429 | 35.315 | 192.067 | 38.436
180.553 | 35.456 | 192.203 | 37.701
180.546 | 35.474 | 192.449 | 36.901
180.508 | 35.491 | 192.942 | 36.054
180.51 | 35.547 | 193.156 | 35.718
180.464 | 35.656 | 192.989 | 35.723
180.354 | 35.877 | 192.644 | 35.7
179.901 | 36.216 | 192.487 | 35.764
179.368 | 36.381 | 192.644 | 35.633
178.614 | 36.674 | 193.373 | 35.343
178.015 | 36.707 | 194.344 | 34.783
177.75 | 36.46 | 195.158 | 34.345
177.361 | 36.185 | 195.812 | 34.09
177.093 | 35.829 | 196.017 | 33.989
176.85 | 35.52 | 195.619 | 34.083
176.643 | 35.119 | 195.246 | 34.156
176.269 | 34.872 | 195.046 | 34.192
176.101 | 34.627 | 195.199 | 34.554
175.995 | 34.436 | 195.332 | 35.19
176.08 | 34.185 | 195.302 | 35.656
176.238 | 34.251 | 195.536 | 36.078
176.29 | 34.417 | 196.146 | 36.485
176.355 | 34.632 | 196.438 | 36.771
176.475 | 34.77 | 196.757 | 37.085
176.544 | 34.859 | 196.674 | 37.695
176.614 | 34.816 | 196.851 | 38.177
176.528 | 34.862 | 196.466 | 38.698
176.348 | 35.032 | 196.185 | 39.209
176.298 | 35.187 | 196.505 | 39.332
175.991 | 35.251 | 196.342 | 40.133
175.572 | 35.23 | 196.422 | 40.784
175.279 | 35.128 | 196.364 | 41.379
175.032 | 35.093 | 196.179 | 41.436
174.902 | 34.91 | 195.993 | 40.886
174.559 | 34.818 | 195.726 | 40.486
174.336 | 34.635 | 195.085 | 40.258
174.153 | 34.474 | 194.465 | 39.575
173.943 | 34.462 | 194.144 | 38.312
174.069 | 34.485 | 193.472 | 37.301
174.318 | 34.706 | 191.982 | 37.042
174.308 | 35.025 | 191.417 | 37.015
174.136 | 35.388 | 191.078 | 36.524
174.076 | 35.646 | 190.889 | 35.91
174.338 | 35.677 | 190.501 | 35.324
174.542 | 35.653 | 190.161 | 34.836
174.617 | 35.752 | 189.993 | 34.396
174.846 | 35.769 | 190.27 | 34.398
174.966 | 35.801 | 190.477 | 34.51
175.033 | 35.933 | 190.523 | 34.917
174.978 | 36.072 | 190.457 | 35.55
174.879 | 36.247 | 190.475 | 36.15
174.923 | 36.28 | 190.477 | 36.929
174.916 | 36.273 | 190.508 | 37.502
174.81 | 36.299 | 190.943 | 37.802
174.495 | 36.309 | 191.142 | 38.191
174.47 | 36.356 | 191.243 | 38.832
174.944 | 36.317 | 191.546 | 39.4
175.896 | 36.316 | 192.86 | 39.806
176.859 | 36.454 | 194.442 | 40.093
178.097 | 36.53 | 195.596 | 40.867
178.995 | 36.83 | 197.206 | 40.947
179.77 | 37.122 | 198.379 | 40.888
180.141 | 37.552 | 198.851 | 41.059
180.419 | 37.998 | 199.239 | 41.311
180.71 | 38.319 | 199.957 | 40.625
180.84 | 38.528 | 200.399 | 39.845
180.91 | 38.696 | 201.1 | 39.539
180.944 | 38.804 | 201.563 | 40.214
181.182 | 38.863 | 201.895 | 40.986
181.358 | 38.796 | 202.429 | 41.797
181.215 | 38.728 | 202.856 | 42.241
181.136 | 38.657 | 202.844 | 43.032
181.09 | 38.593 | 203.24 | 43.892
180.934 | 38.411 | 203.906 | 44.464
180.725 | 38.241 | 204.399 | 44.902
180.352 | 38.067 | 204.295 | 45.43
179.915 | 37.905 | 204.467 | 46.119
179.451 | 37.712 | 204.488 | 46.833
179.036 | 37.556 | 204.943 | 46.901
178.797 | 37.573 | 205.227 | 46.781
178.54 | 37.653 | 205.507 | 46.928
178.412 | 37.678 | 206.505 | 46.747
178.401 | 37.45 | 207.452 | 46.59
178.308 | 37.338 | 207.806 | 46.573
178.156 | 37.385 | 208.345 | 46.15
178.138 | 37.343 | 208.506 | 45.957
178.328 | 37.095 | 208.62 | 45.868
178.843 | 36.793 | 208.399 | 46.145
179.114 | 36.704 | 208.351 | 46.504
179.138 | 36.843 | 208.431 | 46.876
179.059 | 37.148 | 208.408 | 47.12
179.103 | 37.538 | 208.162 | 47.073
179.136 | 37.845 | 207.936 | 47.011
179.204 | 38.138 | 208.014 | 47.172
179.256 | 38.462 | 208.802 | 47.045
179.595 | 38.784 | 209.112 | 46.877
180.099 | 39.014 | 209.133 | 46.48
180.651 | 39.098 | 208.925 | 46.271
181.097 | 39.105 | 209.03 | 46.041
181.366 | 39.118 | 209.616 | 45.742
181.582 | 39.199 | 210.401 | 45.877
181.822 | 39.367 | 211.024 | 45.929
182.061 | 39.539 | 212.078 | 45.973
182.189 | 39.626 | 212.984 | 46.232
182.383 | 39.637 | 213.781 | 46.394
182.557 | 39.405 | 214.243 | 46.814
182.819 | 39.229 | 215.053 | 46.93
182.864 | 39.252 | 215.807 | 47.996
182.771 | 39.214 | 216.813 | 49.465
182.69 | 39.264 | 217.997 | 50.502
182.758 | 39.081 | 218.94 | 51.303
182.93 | 38.735 | 219.8 | 51.646
183.348 | 38.262 | 220.73 | 51.547
183.623 | 37.884 | 221.082 | 51.66
183.977 | 37.69 | 220.991 | 52.17
184.27 | 37.56 | 219.859 | 52.859
184.627 | 37.473 | 217.808 | 54.069
185.107 | 37.573 | 213.675 | 57.165
185.558 | 37.659 | 209.101 | 60.942
185.647 | 37.952
185.724 | 38.223
185.981 | 38.247
186.214 | 38.136
186.081 | 38.141
185.959 | 38.287
186.131 | 38.394
186.444 | 38.644
186.903 | 39.296
187.707 | 40.149
188.933 | 40.875
190.493 | 41.257
191.721 | 41.296
192.387 | 41.31
192.454 | 41.616
191.509 | 42.544
188.795 | 44.996
185.026 | 48.917

## Sheet2
Mean Thick 3D (µm) | SD Thick 3D (µm) | Mean Thick 3D (µm) | SD Thick 3D (µm) | Mean Thick 3D (µm) | SD Thick 3D (µm)
155.435 | 50.912 | 121.736 | 35.237 | 127.125 | 28.37
156.308 | 47.182 | 125.391 | 32.149 | 128.5 | 28.027
155.816 | 45.511 | 130.091 | 32.165 | 128.306 | 28.027
155.144 | 44.378 | 132.645 | 33.32 | 127.692 | 28.387
154.466 | 43.529 | 134.932 | 35.038 | 126.175 | 28.961
154.037 | 42.679 | 136.046 | 36.203 | 125.631 | 27.943
153.128 | 41.455 | 136.454 | 36.454 | 124.916 | 26.761
152.777 | 39.773 | 137.343 | 36.432 | 123.927 | 25.945
152.794 | 38.185 | 137.843 | 36.24 | 123.195 | 25.586
153.012 | 37.394 | 138.62 | 36.019 | 123.419 | 24.879
154.436 | 37.029 | 139.436 | 36.32 | 124.216 | 24.516
156.211 | 36.548 | 141.376 | 36.582 | 125.331 | 24.513
157.497 | 36.993 | 143.576 | 38 | 126.853 | 25.268
159.182 | 37.424 | 146.069 | 39.136 | 128.527 | 26.614
159.962 | 38.661 | 148.863 | 39.842 | 129.188 | 27.952
160.71 | 39.94 | 151.58 | 40.577 | 130.28 | 28.766
161.787 | 40.686 | 153.26 | 41.72 | 131.855 | 29.447
162.916 | 41.236 | 154.611 | 42.841 | 133.54 | 30.1
163.572 | 41.863 | 155.892 | 43.878 | 136.271 | 30.072
164.087 | 42.208 | 157.48 | 44.595 | 138.608 | 30.365
164.398 | 42.751 | 159.451 | 45.215 | 140.072 | 31.233
164.849 | 43.058 | 161.416 | 46.003 | 140.547 | 32.282
165.208 | 43.559 | 162.581 | 46.636 | 141.823 | 32.824
166.05 | 43.735 | 162.117 | 47.201 | 142.422 | 33.637
167.119 | 43.631 | 161.51 | 47.664 | 142.581 | 33.878
168.479 | 43.524 | 161.604 | 47.371 | 142.866 | 33.665
169.641 | 43.617 | 162.367 | 46.872 | 143.517 | 33.424
170.806 | 43.754 | 163.268 | 46.38 | 144.066 | 33.18
171.659 | 44.025 | 163.435 | 46.242 | 144.2 | 33.339
172.612 | 44.195 | 163.691 | 45.982 | 144.058 | 33.421
173.952 | 44.097 | 163.517 | 45.847 | 144.289 | 33.35
175.507 | 43.808 | 163.777 | 45.422 | 144.811 | 33.34
176.796 | 43.65 | 164.446 | 44.952 | 145.461 | 33.554
177.874 | 43.548 | 165.073 | 44.741 | 145.68 | 33.875
178.19 | 43.756 | 165.736 | 44.752 | 145.436 | 34.444
178.966 | 43.922 | 166.404 | 44.83 | 145.247 | 34.746
179.803 | 44.331 | 166.967 | 44.981 | 145.337 | 34.818
180.344 | 44.884 | 167.66 | 44.916 | 145.903 | 34.517
180.996 | 45.205 | 167.781 | 44.855 | 146.583 | 34.489
181.707 | 45.421 | 167.526 | 44.968 | 146.866 | 34.679
182.296 | 45.685 | 166.891 | 45.169 | 146.901 | 35.41
182.98 | 45.945 | 166.623 | 45.026 | 146.907 | 36.092
183.904 | 45.93 | 166.32 | 44.87 | 147.045 | 36.368
184.877 | 45.778 | 166.237 | 44.619 | 147.204 | 36.475
185.948 | 45.424 | 166.259 | 44.428 | 147.083 | 36.5
186.483 | 45.278 | 166.186 | 44.251 | 146.891 | 36.402
187.156 | 45.004 | 166.013 | 44.067 | 147.103 | 36.3
187.983 | 44.698 | 166.144 | 44.02 | 147.4 | 36.22
189.035 | 44.327 | 166.326 | 43.988 | 148.137 | 36.243
190.137 | 43.993 | 166.318 | 43.781 | 148.824 | 36.271
190.757 | 43.838 | 166.304 | 43.538 | 149.302 | 36.446
191.238 | 43.716 | 166.436 | 43.158 | 149.748 | 36.746
191.794 | 43.502 | 166.664 | 42.688 | 151.065 | 36.23
191.939 | 43.743 | 167.206 | 42.166 | 151.372 | 35.962
191.972 | 44.107 | 167.617 | 41.618 | 151.347 | 35.631
192.154 | 44.17 | 167.873 | 41.015 | 151.434 | 35.266
192.299 | 44.112 | 168.025 | 40.421 | 151.543 | 34.941
192.195 | 44.148 | 168.398 | 40.121 | 151.666 | 34.508
192.102 | 44.197 | 168.985 | 40.124 | 151.397 | 34.196
192.01 | 44.285 | 169.53 | 40.074 | 150.707 | 33.94
192.019 | 44.571 | 170.305 | 40.055 | 149.806 | 34.004
192.206 | 44.912 | 171.22 | 40.153 | 149.276 | 34.004
192.713 | 45.097 | 172.183 | 40.323 | 148.935 | 33.891
193.224 | 45.281 | 173.004 | 40.509 | 149.184 | 33.727
194.169 | 45.281 | 173.935 | 40.562 | 149.512 | 33.728
195.177 | 45.3 | 174.62 | 40.534 | 150.385 | 33.351
196.357 | 45.201 | 175.009 | 40.385 | 151.084 | 33.179
196.937 | 45.326 | 175.244 | 40.169 | 151.834 | 33.066
197.214 | 45.678 | 175.605 | 39.897 | 152.188 | 33.184
197.498 | 45.965 | 175.772 | 39.689 | 152.234 | 33.477
197.641 | 46.143 | 175.94 | 39.26 | 152.271 | 33.552
197.645 | 46.269 | 175.986 | 38.83 | 152.336 | 33.661
197.414 | 46.44 | 175.927 | 38.343 | 152.093 | 33.769
196.788 | 46.813 | 175.915 | 37.777 | 151.866 | 33.883
196.294 | 46.98 | 175.981 | 37.326 | 151.619 | 33.797
196.316 | 46.869 | 176.37 | 36.896 | 151.868 | 33.172
196.349 | 46.594 | 176.849 | 36.575 | 151.795 | 32.747
196.654 | 46.499 | 177.385 | 36.265 | 151.59 | 32.384
197.265 | 46.451 | 177.758 | 35.897 | 151.423 | 32.012
198.294 | 46.268 | 178.2 | 35.533 | 151.132 | 32.02
199.366 | 46.13 | 178.475 | 35.31 | 150.965 | 31.988
200.675 | 45.864 | 178.495 | 35.174 | 150.812 | 31.905
201.649 | 45.6 | 178.409 | 34.915 | 150.462 | 31.912
202.418 | 45.552 | 178.472 | 34.503 | 150.364 | 31.887
202.953 | 45.44 | 178.302 | 34.275 | 150.414 | 31.882
203.01 | 45.648 | 178.015 | 34.132 | 150.634 | 31.807
202.834 | 45.995 | 177.683 | 33.986 | 150.923 | 31.667
202.564 | 46.349 | 177.401 | 33.788 | 151.147 | 31.673
201.945 | 46.791 | 177.207 | 33.54 | 151.556 | 31.586
201.509 | 47.149 | 177.025 | 33.313 | 152.107 | 31.32
201.151 | 47.393 | 176.93 | 33.112 | 152.239 | 31.033
201.105 | 47.345 | 177.003 | 32.913 | 151.956 | 30.979
201.294 | 47.286 | 177.006 | 32.876 | 151.937 | 30.629
201.897 | 47.16 | 176.894 | 32.888 | 152.191 | 30.458
202.316 | 47.208 | 176.753 | 32.732 | 152.324 | 30.4
202.748 | 47.328 | 176.603 | 32.56 | 152.227 | 30.618
203.733 | 47.245 | 176.512 | 32.392 | 152.196 | 30.743
204.129 | 47.462 | 176.454 | 32.111 | 152.27 | 30.765
204.028 | 47.825 | 176.168 | 31.932 | 152.284 | 30.918
204.097 | 48.102 | 175.802 | 31.781 | 152.431 | 31.261
204.127 | 48.244 | 175.457 | 31.77 | 152.654 | 31.726
204.202 | 48.22 | 175.122 | 31.682 | 152.929 | 32.093
204.127 | 48.233 | 174.74 | 31.447 | 153.145 | 32.349
203.996 | 48.038 | 174.389 | 31.125 | 153.237 | 32.498
203.492 | 47.931 | 174.167 | 30.887 | 153.018 | 33.035
202.864 | 47.937 | 173.951 | 30.855 | 152.645 | 33.64
202.395 | 47.867 | 173.763 | 30.901 | 152.496 | 34.222
202.377 | 47.39 | 173.8 | 30.878 | 152.221 | 34.642
202.203 | 46.838 | 173.739 | 30.826 | 152.003 | 34.689
201.655 | 46.656 | 173.732 | 30.807 | 152.092 | 34.487
201.201 | 46.534 | 173.778 | 30.783 | 152.395 | 34.069
200.786 | 46.287 | 173.834 | 30.774 | 152.565 | 33.526
200.301 | 45.896 | 173.785 | 30.756 | 152.255 | 33.229
199.439 | 45.76 | 173.581 | 30.735 | 151.799 | 33.018
198.666 | 45.568 | 173.428 | 30.784 | 151.374 | 33.011
198.261 | 45.303 | 173.238 | 30.917 | 151.393 | 32.93
198.301 | 45.215 | 173.153 | 31.014 | 151.316 | 33.01
198.314 | 45.17 | 173.056 | 31.106 | 151.314 | 33.207
198.24 | 45.217 | 172.995 | 31.211 | 151.342 | 33.345
198.055 | 45.211 | 172.918 | 31.262 | 151.383 | 33.371
198.01 | 45.259 | 172.763 | 31.435 | 151.094 | 33.46
198.291 | 45.295 | 172.91 | 31.583 | 150.784 | 33.619
198.596 | 45.295 | 173.186 | 31.742 | 150.568 | 33.662
198.923 | 44.989 | 173.43 | 32.091 | 150.625 | 33.526
199.264 | 44.579 | 173.591 | 32.401 | 150.96 | 33.282
199.46 | 44.229 | 173.892 | 32.653 | 151.153 | 33.138
199.254 | 44.031 | 174.03 | 32.932 | 151.276 | 33.065
198.949 | 43.965 | 174.075 | 33.251 | 151.326 | 33.192
198.743 | 44.014 | 174.113 | 33.52 | 151.582 | 33.275
198.611 | 44.008 | 174.107 | 33.752 | 151.837 | 33.409
198.677 | 43.934 | 173.972 | 33.969 | 152.12 | 33.569
198.815 | 43.564 | 173.768 | 34.104 | 152.273 | 33.636
199.022 | 42.99 | 173.516 | 34.12 | 152.29 | 33.666
199.315 | 42.3 | 173.37 | 34.056 | 152.167 | 33.677
199.51 | 41.74 | 173.096 | 34.002 | 152.214 | 33.648
199.671 | 41.11 | 173.074 | 33.859 | 152.152 | 33.609
199.915 | 40.634 | 173.059 | 33.911 | 152.11 | 33.541
199.812 | 40.58 | 173.074 | 34.301 | 152.108 | 33.428
199.687 | 40.773 | 172.996 | 34.771 | 152.242 | 33.284
199.339 | 40.989 | 173.073 | 35.227 | 152.457 | 33.238
198.998 | 41.232 | 173.343 | 35.597 | 152.759 | 33.215
198.808 | 41.457 | 173.526 | 36.104 | 152.968 | 33.195
198.707 | 41.612 | 173.658 | 36.665 | 152.891 | 33.352
198.728 | 41.77 | 173.902 | 37.039 | 153.123 | 33.433
198.667 | 41.831 | 174.211 | 37.258 | 152.997 | 33.654
198.703 | 41.767 | 174.408 | 37.541 | 152.976 | 33.893
198.792 | 41.643 | 174.603 | 37.661 | 152.516 | 34.278
198.778 | 41.568 | 174.852 | 37.807 | 152.339 | 34.429
198.699 | 41.537 | 175.035 | 37.778 | 152.246 | 34.483
198.531 | 41.52 | 175.295 | 37.704 | 152.308 | 34.512
198.4 | 41.501 | 175.419 | 37.736 | 152.3 | 34.627
198.263 | 41.369 | 175.368 | 37.63 | 152.684 | 34.557
198.055 | 41.154 | 175.315 | 37.558 | 153.138 | 34.579
197.877 | 40.842 | 175.282 | 37.455 | 153.542 | 34.553
197.699 | 40.458 | 175.352 | 37.421 | 154.011 | 34.337
197.74 | 40.233 | 175.566 | 37.509 | 154.615 | 34.042
198.185 | 39.959 | 175.705 | 37.661 | 154.979 | 33.767
198.567 | 39.707 | 175.833 | 37.789 | 155.241 | 33.603
198.649 | 39.668 | 176.021 | 37.837 | 155.474 | 33.649
198.514 | 39.71 | 176.186 | 37.751 | 155.841 | 33.591
198.359 | 39.829 | 176.316 | 37.722 | 156.315 | 33.549
198.324 | 39.936 | 176.431 | 37.832 | 156.759 | 33.605
198.484 | 39.996 | 176.494 | 37.95 | 156.909 | 33.935
198.428 | 40.013 | 176.476 | 38.1 | 157.126 | 34.142
198.385 | 39.754 | 176.517 | 37.964 | 157.345 | 34.3
198.177 | 39.692 | 176.435 | 38.066 | 157.497 | 34.384
198.228 | 39.608 | 176.395 | 38.155 | 157.561 | 34.536
198.215 | 39.333 | 176.524 | 38.079 | 157.679 | 34.662
197.867 | 39.295 | 176.654 | 37.859 | 158.067 | 34.783
197.525 | 39.103 | 176.671 | 37.711 | 158.696 | 34.807
197.227 | 38.962 | 176.733 | 37.593 | 159.329 | 34.746
197.179 | 38.94 | 177.086 | 37.193 | 159.842 | 34.89
197.233 | 38.99 | 177.47 | 36.884 | 160.33 | 35.078
197.367 | 38.896 | 177.613 | 36.862 | 160.68 | 35.132
197.344 | 38.797 | 177.762 | 36.74 | 160.757 | 35.459
197.176 | 38.796 | 177.806 | 36.598 | 161.056 | 35.479
196.999 | 38.715 | 177.688 | 36.585 | 161.359 | 35.344
197.025 | 38.521 | 177.837 | 36.518 | 161.65 | 35.455
197.283 | 38.329 | 178.208 | 36.336 | 161.622 | 35.664
197.241 | 38.403 | 178.539 | 36.295 | 161.609 | 35.806
197.099 | 38.498 | 178.759 | 36.181 | 161.463 | 35.952
196.942 | 38.517 | 178.908 | 35.921 | 161.525 | 35.98
196.855 | 38.396 | 179.034 | 35.649 | 161.919 | 35.991
196.516 | 38.268 | 179.023 | 35.534 | 162.317 | 35.853
196.267 | 38.156 | 178.958 | 35.534 | 162.617 | 35.921
195.92 | 38.223 | 178.945 | 35.645 | 162.827 | 35.945
195.609 | 38.281 | 178.963 | 35.624 | 163.141 | 36.089
195.224 | 38.233 | 179.01 | 35.571 | 163.308 | 36.399
194.993 | 38.085 | 179.249 | 35.337 | 163.528 | 36.556
194.626 | 38.15 | 179.393 | 35.093 | 163.954 | 36.552
194.388 | 37.999 | 179.589 | 34.927 | 163.989 | 36.826
194.336 | 37.425 | 179.723 | 34.851 | 164.036 | 37.028
194.191 | 36.853 | 179.648 | 34.914 | 164.303 | 37.186
193.899 | 36.519 | 179.451 | 34.911 | 164.595 | 37.593
193.626 | 36.41 | 179.337 | 34.821 | 165.015 | 37.797
193.325 | 36.315 | 179.351 | 34.851 | 165.488 | 37.835
192.868 | 36.35 | 179.348 | 34.951 | 165.57 | 38.015
192.434 | 36.467 | 179.368 | 35.003 | 165.704 | 38.342
192.112 | 36.582 | 179.459 | 34.875 | 166.055 | 38.759
191.761 | 36.57 | 179.398 | 34.822 | 166.522 | 39.126
191.672 | 36.539 | 179.327 | 34.608 | 166.725 | 39.415
191.6 | 36.333 | 179.088 | 34.484 | 167.038 | 39.866
191.554 | 36.178 | 178.968 | 34.358 | 167.381 | 40.159
191.491 | 36.136 | 178.761 | 34.226 | 167.985 | 40.322
191.337 | 36.388 | 178.491 | 34.165 | 168.645 | 40.631
191.336 | 36.751 | 178.052 | 34.215 | 169.35 | 40.854
191.185 | 37.285 | 177.722 | 34.312 | 170.234 | 40.779
191.237 | 37.585 | 177.499 | 34.229 | 170.954 | 40.614
191.037 | 37.733 | 177.336 | 34.133 | 171.733 | 40.515
190.753 | 37.677 | 177.264 | 34.212 | 172.211 | 40.433
190.681 | 37.487 | 177.352 | 34.153 | 172.34 | 40.472
190.67 | 37.321 | 177.241 | 34.175 | 172.223 | 40.456
190.604 | 37.202 | 177.002 | 34.248 | 172.152 | 40.47
190.133 | 37.294 | 176.649 | 34.469 | 172.108 | 40.285
189.659 | 37.282 | 176.416 | 34.718 | 171.976 | 40.339
189.438 | 37.179 | 176.402 | 34.774 | 172.056 | 40.483
189.003 | 37.144 | 176.515 | 34.737 | 172.214 | 40.659
188.8 | 36.815 | 176.477 | 34.74 | 172.363 | 40.784
188.614 | 36.424 | 176.341 | 34.674 | 172.669 | 41.032
188.222 | 36.215 | 176.095 | 34.772 | 173.221 | 41.255
187.87 | 36.133 | 175.786 | 34.877 | 173.836 | 41.38
187.408 | 36.017 | 175.541 | 34.991 | 174.555 | 41.634
186.722 | 35.795 | 175.326 | 35.109 | 174.942 | 42.115
186.276 | 35.428 | 174.987 | 35.262 | 175.183 | 42.676
185.973 | 35.216 | 174.661 | 35.509 | 175.319 | 43.174
185.638 | 35.186 | 174.367 | 35.57 | 175.274 | 43.769
185.564 | 34.979 | 173.998 | 35.727 | 175.019 | 44.232
185.708 | 34.769 | 173.725 | 35.911 | 174.64 | 44.479
185.601 | 34.612 | 173.683 | 36.176 | 174.711 | 44.314
185.27 | 34.57 | 173.558 | 36.563 | 174.927 | 44.083
184.566 | 34.584 | 173.541 | 36.812 | 175.333 | 43.497
183.766 | 34.676 | 173.429 | 36.982 | 175.485 | 43.031
183.209 | 34.656 | 173.322 | 37.07 | 175.709 | 42.976
182.665 | 34.594 | 172.921 | 37.343 | 176.522 | 42.668
182.382 | 34.796 | 172.466 | 37.462 | 177.043 | 42.355
182.264 | 35.069 | 171.917 | 37.489 | 177.663 | 41.952
182.159 | 35.306 | 171.35 | 37.486 | 178.013 | 41.66
182.221 | 35.449 | 170.772 | 37.501 | 178.377 | 41.38
182.353 | 35.687 | 170.284 | 37.282 | 178.596 | 41.04
182.707 | 35.878 | 169.835 | 37.15 | 178.52 | 41.046
183.132 | 35.947 | 169.781 | 36.936 | 178.293 | 40.996
183.473 | 35.881 | 169.454 | 37.082 | 178.261 | 41.108
183.685 | 35.616 | 169.062 | 37.399 | 178.498 | 41.291
183.778 | 35.119 | 168.796 | 37.662 | 178.658 | 41.49
183.709 | 34.952 | 168.782 | 37.889 | 179.227 | 41.291
183.559 | 35.025 | 169.006 | 37.899 | 179.736 | 41.013
183.458 | 34.965 | 168.975 | 38.316 | 180.212 | 40.755
183.35 | 34.78 | 168.852 | 38.591 | 180.653 | 40.528
183.195 | 34.746 | 168.677 | 38.603 | 180.801 | 40.473
182.894 | 34.842 | 168.552 | 38.689 | 180.789 | 40.503
182.589 | 34.936 | 168.233 | 38.766 | 180.692 | 40.614
182.512 | 35.076 | 167.658 | 38.875 | 180.807 | 40.659
182.763 | 35.023 | 167.05 | 39.019 | 180.911 | 40.585
183.036 | 35.042 | 166.821 | 38.657 | 180.901 | 40.517
183.039 | 35.242 | 166.438 | 38.466 | 180.678 | 40.556
183.096 | 35.237 | 165.882 | 38.647 | 180.564 | 40.348
183.223 | 35.171 | 165.277 | 38.768 | 180.299 | 40.198
183.199 | 35.241 | 164.595 | 39.116 | 180.199 | 40.004
183.246 | 35.31 | 164.113 | 39.536 | 180.346 | 39.731
183.316 | 35.301 | 164.307 | 39.403 | 180.712 | 39.4
183.117 | 35.363 | 164.311 | 39.711 | 180.779 | 39.16
182.994 | 35.546 | 164.406 | 39.979 | 180.55 | 39.256
182.969 | 35.572 | 164.555 | 40.271 | 180.523 | 39.286
183.227 | 35.388 | 164.567 | 40.468 | 180.409 | 39.539
183.667 | 34.938 | 164.644 | 40.668 | 180.179 | 40.01
184.006 | 34.81 | 165.01 | 40.476 | 179.778 | 40.451
184.284 | 34.625 | 164.989 | 40.471 | 179.751 | 40.341
184.412 | 34.466 | 165.129 | 39.942 | 179.548 | 40.29
184.406 | 34.281 | 163.859 | 40.902 | 179.296 | 40.229
184.307 | 34.078 | 163.295 | 40.9 | 178.821 | 40.179
184.176 | 34.108 | 162.516 | 41.183 | 178.448 | 39.962
184.033 | 34.247 | 162.153 | 41.134 | 178.398 | 39.835
184.059 | 34.306 | 161.915 | 41.474 | 178.076 | 39.824
184.182 | 34.359 | 161.933 | 42.148 | 177.656 | 39.802
184.348 | 34.53 | 162.319 | 43.634 | 176.93 | 39.9
184.527 | 34.653 | 163.489 | 45.218 | 176.531 | 39.73
184.617 | 34.944 | 165.214 | 46.098 | 176.513 | 39.288
184.725 | 35.182 | 166.556 | 46.284 | 176.812 | 38.762
184.828 | 35.548 | 166.914 | 46.166 | 177.19 | 38.408
185.009 | 35.834 | 164.631 | 47.193 | 177.442 | 38.175
185.321 | 36.196 | 160.762 | 49.817 | 177.687 | 38.045
185.825 | 36.475 |  |  | 177.805 | 38.026
186.432 | 36.668 |  |  | 177.794 | 37.958
186.875 | 37.111 |  |  | 177.813 | 37.923
187.555 | 37.653 |  |  | 177.948 | 37.822
187.995 | 38.14 |  |  | 177.918 | 38.028
188.082 | 38.586 |  |  | 177.958 | 38.03
188.23 | 38.718 |  |  | 178.001 | 37.957
188.322 | 38.893 |  |  | 177.719 | 37.925
188.496 | 39.137 |  |  | 177.285 | 38.013
188.953 | 39.246 |  |  | 176.72 | 38.181
189.338 | 39.332 |  |  | 175.98 | 38.412
189.59 | 39.358 |  |  | 175.488 | 38.507
189.712 | 39.453 |  |  | 175.058 | 38.598
189.735 | 39.432 |  |  | 174.8 | 38.691
189.611 | 39.522 |  |  | 174.761 | 38.569
189.375 | 39.511 |  |  | 174.901 | 38.092
189.003 | 39.492 |  |  | 175.074 | 37.683
188.605 | 39.286 |  |  | 174.971 | 37.454
188.384 | 38.766 |  |  | 174.963 | 37.28
188.164 | 38.285 |  |  | 174.834 | 37.239
187.792 | 37.693 |  |  | 174.947 | 37.034
187.551 | 37.018 |  |  | 174.849 | 37.005
187.167 | 36.52 |  |  | 174.856 | 36.972
186.642 | 36.227 |  |  | 174.809 | 37.071
186.282 | 35.934 |  |  | 174.779 | 37.086
186.074 | 35.654 |  |  | 174.804 | 37.11
185.815 | 35.596 |  |  | 174.936 | 37.286
185.562 | 35.55 |  |  | 175.11 | 37.507
185.269 | 35.407 |  |  | 175.295 | 37.553
184.893 | 35.443 |  |  | 175.148 | 37.925
184.798 | 35.305 |  |  | 175.186 | 38.075
185.042 | 35.074 |  |  | 175.089 | 38.122
185.3 | 34.897 |  |  | 174.997 | 38.275
185.281 | 34.928 |  |  | 174.788 | 38.578
185.004 | 35.048 |  |  | 174.552 | 38.641
184.712 | 35.106 |  |  | 174.712 | 38.362
184.606 | 35.287 |  |  | 174.836 | 38.016
184.485 | 35.407 |  |  | 174.847 | 37.841
184.539 | 35.501 |  |  | 174.597 | 37.797
184.813 | 35.538 |  |  | 174.294 | 37.859
185.001 | 35.534 |  |  | 174.102 | 37.885
184.992 | 35.57 |  |  | 174.086 | 37.916
184.517 | 35.688 |  |  | 174.207 | 37.882
184.052 | 35.754 |  |  | 174.379 | 37.842
183.901 | 35.487 |  |  | 174.852 | 37.722
183.916 | 35.133 |  |  | 175.064 | 37.699
183.714 | 35.16 |  |  | 175.428 | 37.514
183.451 | 35.099 |  |  | 175.602 | 37.622
183.322 | 34.983 |  |  | 175.881 | 37.747
183.156 | 34.659 |  |  | 176.283 | 37.736
183.064 | 34.312 |  |  | 176.354 | 37.957
182.91 | 33.98 |  |  | 176.284 | 38.018
182.848 | 33.86 |  |  | 176.412 | 37.926
183.032 | 33.976 |  |  | 176.544 | 37.706
183.64 | 34.572 |  |  | 176.649 | 37.405
184.859 | 35.73 |  |  | 176.793 | 36.955
186.698 | 37.017 |  |  | 176.91 | 36.409
188.527 | 37.989 |  |  | 176.548 | 36.254
190.053 | 38.557 |  |  | 176.067 | 36.41
190.982 | 39.261 |  |  | 176.109 | 36.298
190.598 | 40.364 |  |  | 175.931 | 36.106
188.876 | 42.345 |  |  | 175.577 | 36.16
185.438 | 46.019 |  |  | 175.112 | 36.594
180.833 | 51.196 |  |  | 175.033 | 36.602
|  |  |  | 174.866 | 36.872
|  |  |  | 174.67 | 37.256
|  |  |  | 174.838 | 37.206
|  |  |  | 175.029 | 37.164
|  |  |  | 174.924 | 37.336
|  |  |  | 174.839 | 37.689
|  |  |  | 174.773 | 38.049
|  |  |  | 175.002 | 38.298
|  |  |  | 175.475 | 38.694
|  |  |  | 176.234 | 39.28
|  |  |  | 177.358 | 39.927
|  |  |  | 178.897 | 40.338
|  |  |  | 180.237 | 40.201
|  |  |  | 181.011 | 40.32
|  |  |  | 180.975 | 40.556
|  |  |  | 179.869 | 41.508
|  |  |  | 176.829 | 44.18
|  |  |  | 172.101 | 48.948

## Sheet3
Mean Thick 3D (µm) | SD Thick 3D (µm) | Mean Thick 3D (µm) | SD Thick 3D (µm) | Mean Thick 3D (µm) | SD Thick 3D (µm)
109.751 | 26.636 | 111.565 | 20.141
113.218 | 24.912 | 114.158 | 21.248 | 103.158 | 4.106
114.589 | 26.044 | 117.166 | 23.178 | 108.584 | 9.012
114.97 | 26.697 | 120.091 | 26.006 | 111.42 | 12.086
116.507 | 26.842 | 122.736 | 27.028 | 115.594 | 16.417
117.838 | 27.404 | 125.009 | 26.977 | 119.827 | 20.805
120.208 | 28.531 | 127.741 | 27.267 | 122.178 | 22.978
124.263 | 29.382 | 132.111 | 26.667 | 121.727 | 25.551
126.452 | 30.502 | 135.261 | 26.735 | 125.283 | 26.677
127.037 | 31.826 | 137.811 | 28.185 | 131.626 | 28.253
127.384 | 32.228 | 141.165 | 28.313 | 137.685 | 29.242
127.201 | 32.426 | 144.184 | 28.715 | 142.937 | 30.518
126.719 | 33.109 | 145.484 | 29.492 | 145.072 | 31.326
126.689 | 33.639 | 146.61 | 30.27 | 145.776 | 32.465
127.413 | 34.25 | 147.572 | 30.72 | 147.413 | 33.715
128.876 | 34.587 | 148.713 | 31.144 | 149.668 | 34.923
130.68 | 34.849 | 149.692 | 30.924 | 152.626 | 35.207
131.92 | 35.139 | 149.924 | 30.58 | 155.145 | 35.648
133.09 | 35.486 | 150.079 | 30.714 | 157.753 | 36.185
134.426 | 35.705 | 150.361 | 31.024 | 159.803 | 37.499
135.491 | 35.786 | 151.056 | 31.131 | 162.62 | 38.066
136.438 | 36.056 | 152.219 | 30.905 | 165.419 | 38.24
137.945 | 36.09 | 153.344 | 30.841 | 168.805 | 37.437
139.168 | 36.279 | 154.252 | 30.593 | 171.588 | 36.937
140.253 | 36.322 | 155.317 | 30.935 | 172.997 | 37.479
141.296 | 36.33 | 156.273 | 31.851 | 174.261 | 38.022
141.906 | 36.526 | 157.358 | 32.353 | 175.266 | 38.327
142.173 | 36.943 | 158.154 | 32.963 | 175.767 | 38.02
142.779 | 37.14 | 159.387 | 32.965 | 176.331 | 38.541
143.296 | 37.418 | 160.279 | 33.364 | 177.942 | 38.426
143.992 | 37.54 | 161.539 | 33.539 | 179.242 | 38.206
145.163 | 37.529 | 163.09 | 33.221 | 180.534 | 38.363
146.329 | 37.473 | 164.287 | 33.227 | 180.689 | 39.529
147.481 | 37.346 | 165.346 | 33.434 | 180.072 | 40.484
148.421 | 37.452 | 166.133 | 33.763 | 179.639 | 40.658
149.248 | 37.458 | 167.187 | 33.562 | 178.974 | 41.02
150.181 | 37.266 | 168.717 | 33.044 | 178.722 | 40.921
151.352 | 37.006 | 170.055 | 32.885 | 177.976 | 40.925
152.209 | 37 | 171.238 | 32.804 | 176.405 | 40.994
152.89 | 37.256 | 172.041 | 33.139 | 175.047 | 40.995
153.747 | 37.253 | 173.363 | 33.627 | 174.226 | 40.728
154.607 | 37.151 | 174.894 | 34.214 | 173.476 | 40.199
155.359 | 36.983 | 176.043 | 34.896 | 173.29 | 39.593
156.161 | 36.89 | 177.361 | 35.338 | 173.224 | 39.77
156.633 | 37.03 | 178.412 | 36.075 | 173.185 | 39.79
156.914 | 37.083 | 179.791 | 37.081 | 173.735 | 38.865
157.071 | 37.223 | 181.678 | 37.886 | 173.805 | 37.687
157.416 | 37.165 | 183.324 | 38.481 | 173.313 | 37.15
158.107 | 36.961 | 184.981 | 38.962 | 172.948 | 36.755
158.428 | 36.988 | 186.457 | 39.142 | 173.031 | 36.776
159.062 | 36.766 | 187.136 | 39.727 | 173.1 | 37.218
159.499 | 36.715 | 187.435 | 40.516 | 173.203 | 37.949
159.878 | 36.589 | 187.927 | 40.795 | 173.371 | 38.625
160.182 | 36.341 | 188.846 | 40.759 | 173.641 | 38.861
160.652 | 36.275 | 189.089 | 41.094 | 173.821 | 39.081
161.678 | 35.898 | 190.08 | 40.786 | 173.832 | 39.188
162.277 | 35.553 | 191.329 | 40.114 | 173.745 | 38.814
162.794 | 35.24 | 192.302 | 39.297 | 173.575 | 38.325
163.556 | 34.88 | 192.622 | 38.912 | 173.009 | 38.18
163.988 | 34.758 | 192.76 | 39.048 | 172.416 | 38.233
164.076 | 34.922 | 192.927 | 39.353 | 171.885 | 38.154
164.657 | 34.881 | 193.172 | 39.742 | 171.272 | 38.134
165.237 | 34.849 | 193.462 | 40.027 | 170.963 | 38.078
165.46 | 35.034 | 193.814 | 40.49 | 171.136 | 37.917
165.453 | 35.287 | 194.332 | 40.682 | 171.226 | 38.032
165.391 | 35.613 | 195.162 | 40.76 | 171.274 | 38.26
165.997 | 35.478 | 195.403 | 40.856 | 171.487 | 37.954
166.751 | 35.296 | 195.799 | 40.902 | 171.493 | 37.788
167.092 | 35.412 | 196.102 | 41.206 | 171.217 | 37.826
167.302 | 35.443 | 196.58 | 41.305 | 171.107 | 38.055
167.533 | 35.491 | 197.481 | 41.033 | 170.908 | 38.093
167.946 | 35.544 | 198.236 | 40.781 | 170.757 | 38.258
168.337 | 35.621 | 198.679 | 40.717 | 170.354 | 38.459
168.538 | 35.539 | 198.852 | 40.81 | 170.167 | 38.362
168.555 | 35.46 | 199.074 | 40.888 | 169.562 | 38.416
168.868 | 35.198 | 198.945 | 40.96 | 169.009 | 38.533
169.022 | 34.931 | 199.098 | 40.968 | 169.026 | 38.211
168.801 | 34.805 | 199.795 | 40.727 | 169.235 | 37.786
168.933 | 34.696 | 200.738 | 40.61 | 169.247 | 37.345
169.227 | 34.642 | 201.207 | 40.853 | 168.868 | 36.942
169.48 | 34.814 | 201.437 | 41.056 | 168.558 | 36.391
169.815 | 35.033 | 201.51 | 40.828 | 168.669 | 35.838
170.128 | 35.118 | 201.064 | 40.467 | 169.121 | 35.534
170.473 | 35.13 | 200.396 | 40.43 | 169.682 | 35.128
170.692 | 35.281 | 199.929 | 40.398 | 169.889 | 34.992
170.615 | 35.605 | 199.15 | 40.379 | 170.205 | 34.825
170.698 | 35.7 | 198.143 | 40.325 | 170.589 | 34.725
170.302 | 35.882 | 197.611 | 39.887 | 171.07 | 34.475
170.153 | 35.811 | 197.587 | 39.394 | 170.984 | 34.754
170.301 | 35.661 | 197.538 | 39.098 | 170.896 | 34.991
170.074 | 35.641 | 197.282 | 39.153 | 170.916 | 35.052
169.928 | 35.39 | 197.246 | 39.265 | 170.716 | 35.146
169.896 | 35.126 | 197.641 | 39.385 | 170.099 | 35.257
169.56 | 35.078 | 198.41 | 39.468 | 169.427 | 35.418
169.324 | 34.938 | 198.837 | 39.87 | 168.922 | 35.469
169.265 | 34.917 | 199.021 | 40.561 | 168.624 | 35.441
168.913 | 35.17 | 199.183 | 41.292 | 168.767 | 35.119
168.79 | 35.303 | 199.479 | 41.757 | 168.829 | 34.857
168.615 | 35.494 | 199.911 | 41.949 | 168.791 | 34.819
168.146 | 35.852 | 200.092 | 42.249 | 169.005 | 34.637
167.911 | 35.809 | 200.197 | 42.598 | 169.378 | 34.144
167.645 | 35.786 | 200.394 | 42.729 | 169.772 | 33.793
167.148 | 35.906 | 200.64 | 42.468 | 169.954 | 33.759
166.768 | 36.046 | 200.08 | 42.457 | 170.032 | 33.91
166.119 | 36.323 | 199.995 | 42.088 | 169.86 | 34.086
165.439 | 36.455 | 199.628 | 41.832 | 170.055 | 34.276
165.152 | 36.309 | 199.576 | 42.001 | 170.128 | 34.658
164.892 | 36.125 | 199.977 | 42.075 | 170.464 | 34.747
164.622 | 35.983 | 200.79 | 42.286 | 170.898 | 34.816
164.55 | 35.66 | 201.879 | 42.796 | 171.3 | 34.78
164.38 | 35.263 | 202.716 | 43.304 | 171.355 | 34.888
164.231 | 34.953 | 203.325 | 43.734 | 171.171 | 35.179
163.715 | 35.058 | 204.098 | 43.877 | 171.017 | 35.317
163.451 | 35.107 | 205.189 | 43.497 | 170.903 | 35.485
163.211 | 35.419 | 205.615 | 43.229 | 170.711 | 35.641
163.177 | 35.876 | 205.511 | 42.834 | 170.679 | 35.506
162.95 | 36.353 | 205.257 | 42.658 | 170.833 | 35.082
162.707 | 36.537 | 204.608 | 42.45 | 171.08 | 34.443
162.436 | 36.907 | 203.57 | 42.255 | 171.567 | 33.989
162.563 | 36.961 | 202.212 | 41.744 | 171.785 | 33.831
162.296 | 37.294 | 200.877 | 41.073 | 171.933 | 33.915
162.625 | 37.246 | 199.795 | 40.684 | 172.288 | 33.824
162.916 | 37.287 | 198.533 | 40.566 | 172.532 | 33.888
163.188 | 37.126 | 197.487 | 40.798 | 172.724 | 34.041
163.656 | 36.86 | 196.649 | 40.59 | 173.072 | 34.181
163.817 | 36.786 | 196.365 | 40.139 | 173.528 | 34.265
163.935 | 36.809 | 196.552 | 39.841 | 173.963 | 34.185
163.883 | 36.792 | 197.217 | 39.869 | 174.16 | 34.09
163.708 | 36.934 | 198.081 | 40.236 | 174.2 | 33.993
163.177 | 37.092 | 198.738 | 40.731 | 174.495 | 33.822
162.738 | 37.266 | 199.155 | 41.221 | 174.827 | 33.707
162.626 | 37.203 | 198.998 | 41.898 | 174.903 | 33.786
162.457 | 37.479 | 198.652 | 42.697 | 174.907 | 33.808
162.194 | 38.074 | 198.142 | 43.736 | 174.644 | 34.105
161.96 | 38.666 | 197.607 | 44.588 | 174.366 | 34.438
161.651 | 39.067 | 197.331 | 45.15 | 174.144 | 34.654
161.785 | 39.361 | 197.419 | 45.376 | 173.993 | 34.833
162.448 | 39.353 | 197.525 | 45.631 | 174.315 | 34.999
163.494 | 39.157 | 197.42 | 45.659 | 174.563 | 35.207
164.218 | 39.259 | 197.535 | 45.122 | 174.854 | 35.219
165.027 | 39.176 | 197.605 | 44.854 | 175.188 | 35.071
166.092 | 38.944 | 197.443 | 44.729 | 175.556 | 35.021
167.073 | 38.768 | 197.377 | 44.551 | 175.784 | 35.256
167.4 | 38.919 | 198.03 | 44.234 | 175.973 | 35.412
168.053 | 38.721 | 198.314 | 44.111 | 176.368 | 35.284
168.328 | 38.725 | 198.267 | 44.369 | 176.544 | 34.847
167.929 | 39.223 | 198.241 | 44.795 | 176.376 | 34.648
167.764 | 39.815 | 197.948 | 45.318 | 176.616 | 34.12
167.765 | 40.596 | 197.459 | 45.69 | 176.684 | 33.743
168.168 | 41.151 | 196.959 | 45.967 | 176.938 | 33.241
168.603 | 41.96 | 196 | 46.029 | 177.291 | 32.851
169.278 | 42.684 | 194.793 | 46.006 | 177.69 | 32.771
170.189 | 43.384 | 193.967 | 46.04 | 177.843 | 32.872
170.868 | 44.223 | 193.718 | 46.092 | 178.137 | 32.966
171.697 | 45.009 | 193.181 | 46.012 | 177.957 | 33.411
172.68 | 45.706 | 192.967 | 45.894 | 177.826 | 33.591
173.48 | 46.466 | 193.311 | 45.93 | 178.052 | 33.628
174.723 | 46.974 | 193.915 | 45.953 | 178.359 | 33.621
175.838 | 47.534 | 194.605 | 45.726 | 178.556 | 33.499
176.333 | 48.011 | 195.313 | 45.491 | 178.592 | 33.524
176.954 | 48.184 | 195.373 | 45.326 | 178.733 | 33.476
177.501 | 48.444 | 194.856 | 45.18 | 178.75 | 33.465
177.998 | 48.406 | 194.585 | 44.91 | 178.952 | 33.214
177.684 | 48.229 | 193.864 | 44.785 | 179.095 | 32.918
176.987 | 48.102 | 193.255 | 44.774 | 179.188 | 32.693
176.218 | 47.982 | 192.181 | 44.852 | 179.4 | 32.62
175.546 | 47.815 | 191.295 | 45.319 | 179.625 | 32.599
175.184 | 47.42 | 190.255 | 45.517 | 179.593 | 32.741
174.881 | 46.78 | 189.052 | 45.452 | 179.281 | 32.941
174.696 | 46.104 | 188.295 | 45.187 | 179.277 | 32.934
174.225 | 45.416 | 188.196 | 45.41 | 179.26 | 32.909
173.529 | 45.016 | 188.782 | 45.421 | 179.418 | 32.873
173.009 | 45.062 | 188.715 | 45.296 | 179.509 | 33.005
172.686 | 45.214 | 188.941 | 45.166 | 179.625 | 33.227
172.896 | 45.672 | 189.458 | 45.383 | 179.75 | 33.509
173.506 | 45.981 | 189.812 | 45.459 | 180.229 | 33.631
174.114 | 46.22 | 190.228 | 46.202 | 180.862 | 33.762
174.732 | 46.129 | 190.384 | 46.996 | 181.612 | 33.907
175.689 | 45.79 | 190.401 | 47.574 | 181.978 | 33.969
176 | 45.497 | 190.185 | 48.275 | 182.053 | 34.049
176.17 | 45.19 | 190.188 | 48.564 | 181.533 | 34.256
175.749 | 45.083 | 190.649 | 48.328 | 180.744 | 34.453
174.933 | 45.207 | 190.81 | 47.658 | 180.085 | 34.419
174.287 | 45.428 | 191.113 | 46.96 | 179.529 | 34.461
173.825 | 45.638 | 191.632 | 46.153 | 178.85 | 34.608
173.564 | 45.841 | 192.093 | 45.454 | 178.304 | 34.46
173.157 | 46.114 | 191.984 | 44.901 | 178.01 | 34.171
173.003 | 46.388 | 191.919 | 44.672 | 177.832 | 34.003
172.899 | 47.017 | 191.869 | 44.725 | 177.428 | 33.859
172.638 | 47.61 | 191.852 | 44.937 | 177.45 | 33.522
172.446 | 48.094 | 191.772 | 45.132 | 178.016 | 32.995
172.681 | 48.303 | 191.408 | 45.269 | 178.614 | 32.311
172.99 | 48.263 | 190.734 | 45.259 | 178.881 | 31.689
173.46 | 48.177 | 190.706 | 45.135 | 179.048 | 31.359
173.925 | 48.145 | 190.777 | 45.154 | 179.272 | 30.809
174.389 | 48.327 | 190.7 | 45.255 | 179.042 | 30.709
174.774 | 48.491 | 190.145 | 45.025 | 178.737 | 30.894
175.042 | 48.116 | 190.242 | 44.784 | 178.558 | 30.996
175.613 | 47.355 | 190.381 | 44.603 | 178.106 | 30.99
175.71 | 46.911 | 190.502 | 43.922 | 177.488 | 31.073
175.388 | 46.698 | 190.463 | 42.962 | 177.023 | 31.042
175.053 | 46.378 | 189.86 | 42.482 | 176.578 | 31.057
174.63 | 46.151 | 189.527 | 41.954 | 176.553 | 31.014
173.958 | 45.986 | 189.36 | 41.38 | 176.658 | 31.122
173.346 | 45.804 | 189.354 | 41.164 | 176.766 | 31.435
172.757 | 45.702 | 189.135 | 41.236 | 177.059 | 31.617
172.306 | 45.274 | 189.437 | 41.138 | 177.4 | 31.822
172.142 | 44.651 | 189.818 | 41.299 | 177.937 | 31.906
172.253 | 44.102 | 190.338 | 41.49 | 178.462 | 31.849
172.663 | 43.456 | 191.627 | 41.367 | 179.126 | 31.433
172.888 | 42.603 | 193.37 | 41.141 | 179.489 | 31.145
172.255 | 41.858 | 194.857 | 40.939 | 179.512 | 31.169
172.216 | 41.252 | 196.306 | 40.919 | 179.278 | 31.442
172.166 | 40.68 | 197.365 | 40.94 | 179.124 | 31.602
171.799 | 40.223 | 198.109 | 41.275 | 178.76 | 31.804
171.309 | 39.968 | 198.495 | 41.457 | 178.491 | 31.827
170.599 | 39.892 | 199.062 | 41.701 | 178.07 | 31.944
170.013 | 39.564 | 199.649 | 42.104 | 177.841 | 31.943
169.32 | 39.222 | 199.658 | 42.783 | 177.766 | 31.869
168.726 | 38.952 | 199.2 | 43.193 | 177.572 | 31.728
168.242 | 38.739 | 198.672 | 43.672 | 177.362 | 31.632
167.974 | 38.657 | 198.42 | 43.896 | 176.864 | 31.905
167.567 | 38.618 | 198.885 | 43.714 | 176.445 | 32.018
167.389 | 38.591 | 199.446 | 43.188 | 176.031 | 32.289
167.207 | 38.635 | 200.207 | 42.479 | 175.974 | 32.414
166.931 | 38.714 | 200.929 | 41.906 | 175.857 | 32.416
166.941 | 38.728 | 201.473 | 40.948 | 175.738 | 32.441
166.865 | 38.841 | 201.774 | 39.931 | 175.952 | 32.198
166.929 | 38.723 | 201.748 | 38.956 | 176.445 | 31.741
167.056 | 38.557 | 201.668 | 37.844 | 176.478 | 31.647
167.066 | 38.533 | 201.676 | 36.859 | 176.367 | 31.692
167.019 | 38.36 | 201.387 | 36.532 | 176.385 | 31.672
166.791 | 38.207 | 200.6 | 36.831 | 176.533 | 31.507
166.8 | 38.008 | 199.984 | 36.844 | 176.592 | 31.405
166.654 | 38.04 | 199.674 | 37.073 | 176.289 | 31.499
166.264 | 38.106 | 199.288 | 37.61 | 175.679 | 31.45
166.315 | 37.943 | 198.821 | 38.179 | 175.006 | 31.489
166.421 | 37.663 | 198.724 | 38.75 | 174.223 | 31.604
166.495 | 37.377 | 199.27 | 38.871 | 173.431 | 31.688
166.262 | 37.383 | 200.061 | 38.881 | 172.971 | 31.641
166.154 | 37.403 | 200.733 | 38.493 | 172.687 | 31.556
166.387 | 37.266 | 201.416 | 38.144 | 172.543 | 31.391
166.508 | 37.242 | 201.457 | 38.05 | 172.639 | 31.247
166.677 | 37.028 | 201.349 | 38.116 | 172.652 | 31.408
167.031 | 36.772 | 200.913 | 38.265 | 172.698 | 31.506
167.191 | 36.598 | 201.133 | 37.663 | 172.966 | 31.31
167.215 | 36.6 | 201.084 | 37.526 | 173.314 | 30.968
166.865 | 36.756 | 200.688 | 37.554 | 173.567 | 30.724
166.714 | 36.638 | 200.361 | 37.481 | 173.694 | 30.619
166.743 | 36.38 | 200.341 | 37.082 | 173.882 | 30.727
167.041 | 36.338 | 200.544 | 36.579 | 174.247 | 30.787
167.117 | 36.445 | 200.477 | 36.076 | 174.266 | 30.765
166.755 | 36.618 | 199.304 | 36.606 | 174.355 | 30.607
166.531 | 36.498 | 198.419 | 37.357 | 174.17 | 30.714
166.587 | 36.112 | 197.29 | 38.266 | 173.901 | 30.775
166.439 | 35.965 | 196.693 | 38.35 | 173.157 | 30.955
166.445 | 36.326 | 196.88 | 37.445 | 172.346 | 30.95
166.999 | 37.223 | 196.704 | 37.061 | 171.64 | 31.014
167.355 | 38.082 | 196.422 | 36.702 | 171.21 | 31.187
167.883 | 39.105 | 195.748 | 36.714 | 171.207 | 31.021
168.784 | 39.838 | 194.971 | 36.564 | 171.592 | 30.743
169.616 | 40.587 | 194.512 | 36.724 | 172.27 | 30.688
169.979 | 41.303 | 193.534 | 36.766 | 173.034 | 30.79
170.255 | 42.205 | 192.91 | 36.551 | 173.655 | 30.783
170.396 | 43.168 | 192.632 | 36.003 | 173.888 | 30.728
171.037 | 43.663 | 192.048 | 35.682 | 173.91 | 30.653
171.589 | 44.321 | 191.425 | 35.136 | 173.724 | 30.77
172.249 | 45.081 | 189.798 | 35.355 | 173.622 | 30.81
172.631 | 45.813 | 188.153 | 35.746 | 173.606 | 30.599
173.393 | 46.136 | 186.449 | 36.438 | 173.285 | 30.515
173.894 | 46.205 | 185.372 | 37.055 | 172.66 | 30.722
174.041 | 46.227 | 184.83 | 37.268 | 172.312 | 30.662
174.217 | 46.136 | 184.551 | 37.563 | 172.115 | 30.501
174.376 | 45.85 | 184.428 | 37.759 | 171.96 | 30.475
174.269 | 45.5 | 183.961 | 38.16 | 171.625 | 30.262
174.035 | 45.181 | 184.391 | 37.967 | 171.222 | 30.06
174.009 | 44.704 | 185.516 | 37.831 | 170.899 | 29.742
173.855 | 44.114 | 186.263 | 38.157 | 170.546 | 29.68
173.385 | 43.628 | 186.629 | 38.408 | 170.182 | 29.82
172.201 | 43.639 | 186.957 | 38.361 | 169.91 | 30.088
171.551 | 43.33 | 187.147 | 38.546 | 169.742 | 30.225
171.864 | 42.805 | 186.881 | 39.133 | 169.862 | 30.407
171.969 | 42.255 | 186.815 | 39.905 | 169.959 | 30.775
171.802 | 41.482 | 186.258 | 40.524 | 170.018 | 31.097
171.394 | 40.468 | 185.436 | 40.77 | 170.419 | 31.16
171.201 | 39.734 | 184.985 | 40.579 | 170.868 | 31.097
171.399 | 39.53 | 184.57 | 40.36 | 171.104 | 31.101
171.451 | 39.346 | 184.723 | 40.132 | 171.488 | 31.117
171.68 | 38.984 | 184.31 | 39.8 | 171.85 | 31.002
171.72 | 38.453 | 184.621 | 39.501 | 172.022 | 30.987
171.513 | 38.318 | 184.862 | 39.222 | 172.059 | 30.967
171.193 | 38.361 | 184.993 | 39.233 | 171.838 | 31.013
170.718 | 38.59 | 185.255 | 39.599 | 171.407 | 31.015
170.295 | 38.764 | 185.322 | 39.977 | 171.063 | 30.904
169.748 | 39.136 | 185.422 | 40.22 | 170.724 | 30.683
169.213 | 39.661 | 185.309 | 40.31 | 170.535 | 30.422
168.666 | 40.096 | 185.662 | 40.122 | 170.567 | 30.457
168.403 | 40.317 | 185.627 | 39.624 | 170.77 | 30.584
168.555 | 40.461 | 185.142 | 39.312 | 171.021 | 30.483
169.201 | 40.238 | 185.378 | 39.661 | 171.215 | 30.485
170.102 | 39.58 | 186.801 | 41.224 | 171.791 | 30.453
170.816 | 38.821 | 189.782 | 42.697 | 172.301 | 30.428
171.216 | 38.122 | 192.517 | 43.336 | 172.838 | 30.327
171.081 | 37.779 | 194.195 | 43.009 | 173.3 | 30.303
170.712 | 37.489 | 194.207 | 43.37 | 173.718 | 30.417
170.539 | 37.302 | 190.946 | 46.425 | 173.83 | 30.65
170.443 | 37.079 | 184.823 | 53.049 | 174.035 | 30.887
170.147 | 36.91 |  |  | 174.302 | 30.985
169.636 | 36.702 |  |  | 174.246 | 31.135
169.096 | 36.666 |  |  | 174.163 | 31.423
168.592 | 36.784 |  |  | 174.088 | 31.558
168.499 | 36.72 |  |  | 174.161 | 31.564
168.548 | 36.662 |  |  | 174.317 | 31.401
168.737 | 36.571 |  |  | 174.66 | 31.171
168.768 | 36.428 |  |  | 174.843 | 31.059
168.997 | 36.361 |  |  | 175.092 | 31.142
169.507 | 36.386 |  |  | 175.497 | 31.108
169.917 | 36.382 |  |  | 175.52 | 31.521
170.029 | 36.69 |  |  | 175.628 | 31.655
169.945 | 36.909 |  |  | 175.484 | 31.684
169.993 | 36.955 |  |  | 175.193 | 31.718
170.005 | 36.875 |  |  | 174.702 | 31.964
170.315 | 36.868 |  |  | 174.77 | 32.191
170.885 | 37.075 |  |  | 175.464 | 32.154
171.483 | 37.598 |  |  | 176.041 | 32.261
172.178 | 37.969 |  |  | 176.512 | 32.349
172.705 | 38.214 |  |  | 176.915 | 32.281
172.878 | 38.545 |  |  | 177.36 | 32.045
172.909 | 39.038 |  |  | 177.666 | 31.955
172.994 | 39.471 |  |  | 177.756 | 31.97
172.796 | 39.825 |  |  | 177.718 | 32.226
172.53 | 40.065 |  |  | 177.834 | 32.368
172.224 | 40.312 |  |  | 178.112 | 32.405
172.235 | 40.465 |  |  | 178.031 | 32.487
172.353 | 40.543 |  |  | 178.066 | 32.432
172.256 | 40.727 |  |  | 177.989 | 32.139
171.862 | 40.999 |  |  | 177.765 | 32.002
171.767 | 41.181 |  |  | 177.247 | 31.943
171.77 | 41.217 |  |  | 176.589 | 31.976
171.729 | 40.915 |  |  | 175.66 | 32.152
171.658 | 40.662 |  |  | 175.106 | 32.335
171.585 | 40.238 |  |  | 174.852 | 32.359
171.4 | 39.887 |  |  | 174.732 | 32.334
171.115 | 39.733 |  |  | 174.808 | 32.381
170.541 | 39.527 |  |  | 175.252 | 32.354
169.985 | 39.175 |  |  | 175.791 | 32.218
169.478 | 38.72 |  |  | 176.353 | 32.006
169.148 | 38.072 |  |  | 176.566 | 31.963
168.398 | 37.587 |  |  | 176.397 | 31.865
167.943 | 37.026 |  |  | 175.91 | 31.844
167.647 | 36.562 |  |  | 175.257 | 31.919
166.88 | 36.424 |  |  | 174.509 | 32.016
166.253 | 35.912 |  |  | 174.034 | 32.03
165.89 | 35.357 |  |  | 173.82 | 31.978
165.986 | 34.958 |  |  | 173.846 | 31.751
166.3 | 35.265 |  |  | 173.692 | 31.698
167.535 | 36.251 |  |  | 173.977 | 31.524
169.4 | 37.965 |  |  | 174.426 | 31.039
171.989 | 39.698 |  |  | 174.585 | 30.877
174.512 | 40.473 |  |  | 174.517 | 30.927
176.336 | 40.515 |  |  | 174.546 | 31.543
177.037 | 40.461 |  |  | 174.778 | 32.789
176.048 | 41.412 |  |  | 175.512 | 34.293
172.492 | 44.954 |  |  | 176.903 | 35.597
167.5 | 50.657 |  |  | 178.42 | 36.473
|  |  |  | 179.567 | 37.14
|  |  |  | 179.818 | 37.796
|  |  |  | 178.719 | 39.132
|  |  |  | 175.374 | 42.63
|  |  |  | 168.938 | 49.353